## Holcim Bagged
HOLCIM BAGGED PRODUCTS INFO
Product | Product Description | Pallet Weight | Bags Per Pallet | Bag Weight | Product Code
General Purpose Cement (Paper) | A great all rounder, Holcim General Purpose Cement is a British Standard compliant, 32,5R strength cement suitable for all general concreting, grouting, screeding, mortaring and rendering purposes. Available in paper bags. | 1.5tn | 60 | 25kg | 14004132
General Purpose Cement (Plastic) | A great all rounder, Holcim General Purpose Cement is a British Standard compliant, 32,5R strength cement suitable for all general concreting, grouting, screeding, mortaring and rendering purposes. Available in plastic weatherproof bags. | 1.5tn | 60 | 25kg | 14003854
Sulfate resistant Cement | Holcim's ECOPlanet Endure Sulfate Resistant Cement 42,5N is ideal for all below ground uses such as building foundations. | 1.5tn | 60 | 25kg | 14005312
High Strength Cement | Holcim High Strength Ordinary Portland Cement 52,5N is perfect for structural works as well as any general concreting use. | 1.5tn | 60 | 25kg | 14006722
Super White Cement | Holcim Super White Cement delivers a light coloured concrete finish for architectural works. | 1.4tn | 56 | 25kg | 14004193
Postmix | Holcim Postmix is a rapid setting cement perfect for fence post fixing. Ready to use, just add water. | 1.4tn | 70 | 20kg | 14008262
Mortar Mix | Holcim Mortar is a general purpose mortar mix that is quick and simple to use. Just add water to produce a highly workable mortar. | 1.4tn | 70 | 20kg | 14090983
High Performance Concrete | Available in plastic weatherproof bags, Holcim's High Performance Concrete is perfect for any structiral concreting work, reaching a strength of 40N after 28 days setting time. | 1.4tn | 70 | 20kg | 14008334
Patchmac | Holcim Patchmac is a simple to use, cold lay 28 day temporary solution for pothole and driveway repair. | 1.4tn | 56 | 25kg | 14090984
Hydraulic Lime NHL 3.5 | Perfect for use in heritage buildings, Holcim Hydraulic Lime is a 3.5 solution for lime render or plastering. | 1.4tn | 56 | 25kg | 14009080
Kiln Dried Sand | Holcim Kiln Dried Sand is a joint filling sand used for block paving works. | 1.23tn | 49 | 25kg | 14090982
Hydrated Lime | Ideal for lime washes, Holcim Hydrated Lime is available in 25kg bags. | 1tn | 40 | 25kg | 14090981
Rapid Set Cement | Holcim Rapid Set Cement is a fast setting cement for projects where strength and speed are parmount. | 1tn | 40 | 25kg | 14003855